## FAB DETAILS
F A B R I C A T I O N D E T A I L S
Customer | : | Spark IO
ATTN | :
Phone # | :
Part # | : | photon
Revision | : | v019
# of Layers | : | 4
Material Type | : | 370HR
Board Thickness | : | 0.0625"
Finish Plating | : | ENIG
Gold Fingers | : | 0
Board Stackup | : | 0.018mm - TOP COPPER (GTL)
0.19mm - 7628M/46 x 1
0.035mm - LAYER 2 COPPER (G2L)
1.0 to 1.10mm - Core
0.035mm - LAYER 3 COPPER (G15L)
0.19mm - 7628M/46 x 1
0.018mm - BOTTOM COPPER (GBL)
Controlled Impedance |  | Yes - 50 ohms on RF Traces (see rf_nets.pdf)
Controlled Dielectric |  | Yes (part of Controlled Impedance)
Min. Width/Spacing | : | 6/6 mils
# Holes | : | 150
Smallest Hole Size | : | 12 mils
Largest Hole Size | : | 40 mils
# of Hole Sizes | : | 3
Board Dimensions | : | 0.8" x 1.44"
Array Size | :
# PCS/Array | :
Min. Tooling Rail (4 sides) | : | 0.250"
Slots/Cutouts | : | 2 plated slots - 0.020" x 0.047"
Solder Mask | : | LPI Black Top and Bottom
Silk Screen | : | LPI White Top and Bottom
SMD pads Top | : | 150
SMD pads Bot | : | 7
Min. SMD pitch | : | 15 mils
Fabrication | : | Panelized and v-scored on short sides
Castellated Holes | : | Yes
Min. Castellated Hole Size | : | 25 mils
Electrical Test | : | Yes
ITAR? | : | No
Quantity
Lead Time
Notes:
1) Panelized and v-scored on short sides, routed castellated edges on long sides.
2) LPI Silk screen, do not clip silk screen more than 2-3 mils around exposed copper.
3) MFG date codes and other marks on GBO (Bottom Silkscreen) near the antenna.